## Sheet1
Pt电压/mV | 温度/K | 样品电压/mV | 样品电阻/Ω | 温差电偶/mV |  |  | Pt电压/mV | 温度/K | 样品电阻/\Omega | 温度/K | 样品电阻/\Omega
105.06 | 285.7 | 0.084 | 0.0168 | 4.233 |  |  | 105.06 | 285.7 | 0.084 | 100.86 | 0.053
102.8 | 280.1 | 0.081 | 0.0162 | 5.428 |  |  | 102.8 | 280.1 | 0.081 | 94.58469 | 0.048
101.4 | 276.7 | 0.081 | 0.0162 | 5.246 |  |  | 101.4 | 276.7 | 0.081 | 93.17784 | 0.039
100.8 | 276.12 | 0.078 | 0.0156 | 5.203 |  |  | 100.8 | 276.12 | 0.078 | 93.15442 | 0.038
98.14 | 268.01 | 0.078 | 0.0156 | 4.861 |  |  | 98.14 | 268.01 | 0.078 | 93.303 | 0.036
92.72 | 254.42 | 0.076 | 0.0152 | 4.43 |  |  | 92.72 | 254.42 | 0.076 | 93.06074 | 0.034
87.8 | 241.82 | 0.075 | 0.015 | 3.947 |  |  | 87.8 | 241.82 | 0.075 | 92.96707 | 0.032
82.8 | 229.46 | 0.075 | 0.015 | 3.84 |  |  | 82.8 | 229.46 | 0.075 | 92.94365 | 0.031
80.5 | 223.53 | 0.074 | 0.0148 | 3.664 |  |  | 80.5 | 223.53 | 0.074 | 92.84997 | 0.029
78.5 | 218.51 | 0.074 | 0.0148 | 3.506 |  |  | 78.5 | 218.51 | 0.074 | 92.77971 | 0.027
76.4 | 213.36 | 0.074 | 0.0148 | 3.342 |  |  | 76.4 | 213.36 | 0.074 | 92.66262 | 0.024
74.7 | 209.01 | 0.073 | 0.0146 | 3.213 |  |  | 74.7 | 209.01 | 0.073 | 92.5221 | 0.021
72.5 | 203.52 | 0.072 | 0.0144 | 3.094 |  |  | 72.5 | 203.52 | 0.072 | 92.33475 | 0.018
70.2 | 199.14 | 0.071 | 0.0142 | 2.661 |  |  | 70.2 | 199.14 | 0.071 | 92.19423 | 0.015
68.8 | 194.21 | 0.071 | 0.0142 | 2.563 |  |  | 68.8 | 194.21 | 0.071 | 92.12397 | 0.013
66 | 187.37 | 0.071 | 0.0142 | 2.37 |  |  | 66 | 187.37 | 0.071 | 91.9132 | 0.01
63.5 | 181.18 | 0.07 | 0.014 | 2.175 |  |  | 63.5 | 181.18 | 0.07 | 91.77269 | 0.008
60.57 | 173.88 | 0.069 | 0.0138 | 2.006 |  |  | 60.57 | 173.88 | 0.069 | 91.60875 | 0.006
57.75 | 167.01 | 0.067 | 0.0134 | 1.823 |  |  | 57.75 | 167.01 | 0.067 | 91.46824 | 0.004
55.25 | 160.88 | 0.065 | 0.013 |  |  |  | 55.25 | 160.88 | 0.065 | 91.32772 | 0.003
53.1 | 155.51 | 0.064 | 0.0128 | 1.662 |  |  | 53.1 | 155.51 | 0.064 | 91.16379 | 0.001
51.1 | 150.65 | 0.063 | 0.0126 | 1.533 |  |  | 51.1 | 150.65 | 0.063 | 90.97643 | 0
48.3 | 144.01 | 0.063 | 0.0126 | 1.418 |  |  | 48.3 | 144.01 | 0.063 | 90.62307 | -0.001
45.5 | 137.15 | 0.062 | 0.0124 | 1.258 |  |  | 45.5 | 137.15 | 0.062 | 90.38887 | -0.003
42.5 | 129.92 | 0.061 | 0.0122 | 1.101 |  |  | 42.5 | 129.92 | 0.061 | 90.08442 | -0.002
40.35 | 124.76 | 0.06 | 0.012 | 0.948 |  |  | 40.35 | 124.76 | 0.06 | 83.04738 | -0.002
37.58 | 118.05 | 0.057 | 0.0114 | 0.837 |  |  | 37.58 | 118.05 | 0.057 | 81.47584 | -0.003
35.1 | 112.19 | 0.056 | 0.0112 | 0.696 |  |  | 35.1 | 112.19 | 0.056 | 78.01068 | -0.003
32.42 | 105.98 | 0.055 | 0.011 | 0.578 |  |  | 32.42 | 105.98 | 0.055 | 77.72965 | -0.003
30.28 | 100.86 | 0.053 | 0.0106 | 0.467 |  |  | 30.28 | 100.86 | 0.053
27.62 | 94.58469 | 0.048 | 0.0096 | 0.373 |  |  | 27.62 | 94.58469 | 0.048
27.02 | 93.17784 | 0.039 | 0.0078 |  |  |  | 27.02 | 93.17784 | 0.039
27.01 | 93.15442 | 0.038 | 0.0076 |  |  |  | 27.01 | 93.15442 | 0.038
27 | 93.303 | 0.036 | 0.0072 |  |  |  | 27 | 93.303 | 0.036
26.97 | 93.06074 | 0.034 | 0.0068 |  |  |  | 26.97 | 93.06074 | 0.034
26.93 | 92.96707 | 0.032 | 0.0064 |  |  |  | 26.93 | 92.96707 | 0.032
26.92 | 92.94365 | 0.031 | 0.0062 |  |  |  | 26.92 | 92.94365 | 0.031
26.88 | 92.84997 | 0.029 | 0.0058 |  |  |  | 26.88 | 92.84997 | 0.029
26.85 | 92.77971 | 0.027 | 0.0054 |  |  |  | 26.85 | 92.77971 | 0.027
26.8 | 92.66262 | 0.024 | 0.0048 |  |  |  | 26.8 | 92.66262 | 0.024
26.74 | 92.5221 | 0.021 | 0.0042 |  |  |  | 26.74 | 92.5221 | 0.021
26.66 | 92.33475 | 0.018 | 0.0036 |  |  |  | 26.66 | 92.33475 | 0.018
26.6 | 92.19423 | 0.015 | 0.003 |  |  |  | 26.6 | 92.19423 | 0.015
26.57 | 92.12397 | 0.013 | 0.0026 |  |  |  | 26.57 | 92.12397 | 0.013
26.48 | 91.9132 | 0.01 | 0.002 |  |  |  | 26.48 | 91.9132 | 0.01
26.42 | 91.77269 | 0.008 | 0.0016 |  |  |  | 26.42 | 91.77269 | 0.008
26.35 | 91.60875 | 0.006 | 0.0012 |  |  |  | 26.35 | 91.60875 | 0.006
26.29 | 91.46824 | 0.004 | 0.0008 |  |  |  | 26.29 | 91.46824 | 0.004
26.23 | 91.32772 | 0.003 | 0.0006 |  |  |  | 26.23 | 91.32772 | 0.003
26.16 | 91.16379 | 0.001 | 0.0002 |  |  |  | 26.16 | 91.16379 | 0.001
26.08 | 90.97643 | 0 | 0 |  |  |  | 26.08 | 90.97643 | 0
25.93 | 90.62307 | -0.001 | -0.0002 |  |  |  | 25.93 | 90.62307 | -0.001
25.83 | 90.38887 | -0.003 | -0.0006 |  |  |  | 25.83 | 90.38887 | -0.003
25.7 | 90.08442 | -0.002 | -0.0004 |  |  |  | 25.7 | 90.08442 | -0.002
22.88 | 83.04738 | -0.002 | -0.0004 |  |  |  | 22.88 | 83.04738 | -0.002
22.02 | 81.47584 | -0.003 | -0.0006 |  |  |  | 22.02 | 81.47584 | -0.003
20.54 | 78.01068 | -0.003 | -0.0006 |  |  |  | 20.54 | 78.01068 | -0.003
20.42 | 77.72965 | -0.003 | -0.0006 |  |  |  | 20.42 | 77.72965 | -0.003
温度/K | 285.7 | 280.1 | 276.7 | 276.12 | 268.01 | 254.42 | 241.82 | 229.46 | 223.53 | 218.51 | 213.36 | 209.01 | 203.52 | 199.14 | 194.21
样品电阻/$\Omega$ | 0.084 | 0.081 | 0.081 | 0.078 | 0.078 | 0.076 | 0.075 | 0.075 | 0.074 | 0.074 | 0.074 | 0.073 | 0.072 | 0.071 | 0.071
温度/K | 187.37 | 181.18 | 173.88 | 167.01 | 160.88 | 155.51 | 150.65 | 144.01 | 137.15 | 129.92 | 124.76 | 118.05 | 112.19 | 105.98 | 100.86
样品电阻/$\Omega$ | 0.071 | 0.07 | 0.069 | 0.067 | 0.065 | 0.064 | 0.063 | 0.063 | 0.062 | 0.061 | 0.06 | 0.057 | 0.056 | 0.055 | 0.053
温度/K | 94.58469 | 93.17784 | 93.15442 | 93.303 | 93.06074 | 92.96707 | 92.94365 | 92.84997 | 92.77971 | 92.66262 | 92.5221 | 92.33475 | 92.19423 | 92.12397
样品电阻/$\Omega$ | 0.048 | 0.039 | 0.038 | 0.036 | 0.034 | 0.032 | 0.031 | 0.029 | 0.027 | 0.024 | 0.021 | 0.018 | 0.015 | 0.013
温度/K | 91.9132 | 91.77269 | 91.60875 | 91.46824 | 91.32772 | 91.16379 | 90.97643 | 90.62307 | 90.38887 | 90.08442 | 83.04738 | 81.47584 | 78.01068 | 77.72965
样品电阻/$\Omega$ | 0.01 | 0.008 | 0.006 | 0.004 | 0.003 | 0.001 | 0 | -0.001 | -0.003 | -0.002 | -0.002 | -0.003 | -0.003 | -0.003
| 温度/K | Pt电压/mV |  | 温度/K | 硅二极管电阻/$\Omega$ | 温度/K | 硅二极管电阻/$\Omega$ | 温度/K | 硅二极管电阻/$\Omega$
| 285.7 | 105.06 |  | 285.7 | 0.5313 | 209.01 | 0.7188 | 144.01 | 0.86
| 280.1 | 102.8 |  | 280.1 | 0.5517 | 203.52 | 0.73 | 137.15 | 0.884
| 276.7 | 101.4 |  | 276.7 | 0.5617 | 199.14 | 0.745 | 129.92 | 0.9
| 276.12 | 100.8 |  | 276.12 | 0.565 | 194.21 | 0.7528 | 124.76 | 0.91
| 268.01 | 98.14 |  | 268.01 | 0.5844 | 187.37 | 0.7689 | 118.05 | 0.9275
| 254.42 | 92.72 |  | 254.42 | 0.6126 | 181.18 | 0.7831 | 112.19 | 0.941
| 241.82 | 87.8 |  | 241.82 | 0.642 | 173.88 | 0.8 | 105.98 | 0.9553
| 229.46 | 82.8 |  | 229.46 | 0.6712 | 167.01 | 0.8163 | 100.86 | 0.9663
| 223.53 | 80.5 |  | 223.53 | 0.6851 | 160.88 | 0.8305 | 94.58469 | 0.9802
| 218.51 | 78.5 |  | 218.51 | 0.6967 | 155.51 | 0.8424 | 93.17784 | 0.9834
| 213.36 | 76.4 |  | 213.36 | 0.7089 | 150.65 | 0.85
| 209.01 | 74.7
| 203.52 | 72.5 |  | 温度/K | 285.7 | 280.1 | 276.7 | 276.12 | 268.01 | 254.42 | 241.82 | 229.46 | 223.53 | 218.51 | 213.36
| 199.14 | 70.2 |  | 硅二极管电阻/$\Omega$ | 0.5313 | 0.5517 | 0.5617 | 0.565 | 0.5844 | 0.6126 | 0.642 | 0.6712 | 0.6851 | 0.6967 | 0.7089
| 194.21 | 68.8 |  | 温度/K | 209.01 | 203.52 | 199.14 | 194.21 | 187.37 | 181.18 | 173.88 | 167.01 | 160.88 | 155.51 | 150.65
| 187.37 | 66 |  | 硅二极管电阻/$\Omega$ | 0.7188 | 0.73 | 0.745 | 0.7528 | 0.7689 | 0.7831 | 0.8 | 0.8163 | 0.8305 | 0.8424 | 0.85
| 181.18 | 63.5 |  | 温度/K | 144.01 | 137.15 | 129.92 | 124.76 | 118.05 | 112.19 | 105.98 | 100.86 | 94.58469 | 93.17784
| 173.88 | 60.57 |  | 硅二极管电阻/$\Omega$ | 0.86 | 0.884 | 0.9 | 0.91 | 0.9275 | 0.941 | 0.9553 | 0.9663 | 0.9802 | 0.9834
| 167.01 | 57.75
| 160.88 | 55.25
| 155.51 | 53.1 |  | 温度/K | 温差电偶/mV
| 150.65 | 51.1 |  | 285.7 | 4.233 | 213.36 | 3.342 | 150.65 | 1.533
| 144.01 | 48.3 |  | 280.1 | 5.428 | 209.01 | 3.213 | 144.01 | 1.418
| 137.15 | 45.5 |  | 276.7 | 5.246 | 203.52 | 3.094 | 137.15 | 1.258
| 129.92 | 42.5 |  | 276.12 | 5.203 | 199.14 | 2.661 | 129.92 | 1.101
| 124.76 | 40.35 |  | 268.01 | 4.861 | 194.21 | 2.563 | 124.76 | 0.948
| 118.05 | 37.58 |  | 254.42 | 4.43 | 187.37 | 2.37 | 118.05 | 0.837
| 112.19 | 35.1 |  | 241.82 | 3.947 | 181.18 | 2.175 | 112.19 | 0.696
| 105.98 | 32.42 |  | 229.46 | 3.84 | 173.88 | 2.006 | 105.98 | 0.578
| 100.86 | 30.28 |  | 223.53 | 3.664 | 167.01 | 1.823 | 100.86 | 0.467
| 94.58469 | 27.62 |  | 218.51 | 3.506 | 155.51 | 1.662 | 94.58469 | 0.373
| 93.17784 | 27.02 |  | 213.36 | 3.342
| 93.15442 | 27.01 |  | 209.01 | 3.213
| 93.303 | 27 |  | 203.52 | 3.094
| 93.06074 | 26.97 |  | 199.14 | 2.661
| 92.96707 | 26.93 |  | 194.21 | 2.563
| 92.94365 | 26.92 |  | 187.37 | 2.37
| 92.84997 | 26.88 |  | 181.18 | 2.175
| 92.77971 | 26.85 |  | 173.88 | 2.006
| 92.66262 | 26.8 |  | 167.01 | 1.823
| 92.5221 | 26.74
| 92.33475 | 26.66 |  | 155.51 | 1.662
| 92.19423 | 26.6 |  | 150.65 | 1.533
| 92.12397 | 26.57 |  | 144.01 | 1.418
| 91.9132 | 26.48 |  | 137.15 | 1.258
| 91.77269 | 26.42 |  | 129.92 | 1.101
| 91.60875 | 26.35 |  | 124.76 | 0.948
| 91.46824 | 26.29 |  | 118.05 | 0.837
| 91.32772 | 26.23 |  | 112.19 | 0.696
| 91.16379 | 26.16 |  | 105.98 | 0.578
| 90.97643 | 26.08 |  | 100.86 | 0.467
| 90.62307 | 25.93 |  | 94.58469 | 0.373
| 90.38887 | 25.83
| 90.08442 | 25.7
| 83.04738 | 22.88
| 81.47584 | 22.02
| 78.01068 | 20.54
| 77.72965 | 20.42

## Sheet2
温度/K | 硅二极管电阻/$\Omega$ | 硅二极管电阻/$k\Omega$
285.7 | 0.5313 | 5.313
280.1 | 0.5517 | 5.517
276.7 | 0.5617 | 5.617
276.12 | 0.565 | 5.65
268.01 | 0.5844 | 5.844
254.42 | 0.6126 | 6.126
241.82 | 0.642 | 6.42
229.46 | 0.6712 | 6.712
223.53 | 0.6851 | 6.851
218.51 | 0.6967 | 6.967
213.36 | 0.7089 | 7.089
209.01 | 0.7188 | 7.188
203.52 | 0.73 | 7.3
199.14 | 0.745 | 7.45
194.21 | 0.7528 | 7.528
187.37 | 0.7689 | 7.689
181.18 | 0.7831 | 7.831
173.88 | 0.8 | 8
167.01 | 0.8163 | 8.163
160.88 | 0.8305 | 8.305
155.51 | 0.8424 | 8.424
150.65 | 0.85 | 8.5
144.01 | 0.86 | 8.6
137.15 | 0.884 | 8.84
129.92 | 0.9 | 9
124.76 | 0.91 | 9.1
118.05 | 0.9275 | 9.275
112.19 | 0.941 | 9.41
105.98 | 0.9553 | 9.553
100.86 | 0.9663 | 9.663
94.58469 | 0.9802 | 9.802
93.17784 | 0.9834 | 9.834

## Sheet4
温度/K | 温差电偶/mV | 温差电偶电阻/$\Omega$
285.7 | 4.233 | 0.8466
280.1 | 5.428 | 1.0856
276.7 | 5.246 | 1.0492
276.12 | 5.203 | 1.0406
268.01 | 4.861 | 0.9722
254.42 | 4.43 | 0.886
241.82 | 3.947 | 0.7894
229.46 | 3.84 | 0.768
223.53 | 3.664 | 0.7328
218.51 | 3.506 | 0.7012
213.36 | 3.342 | 0.6684
209.01 | 3.213 | 0.6426
203.52 | 3.094 | 0.6188
199.14 | 2.661 | 0.5322
194.21 | 2.563 | 0.5126
187.37 | 2.37 | 0.474
181.18 | 2.175 | 0.435
173.88 | 2.006 | 0.4012
167.01 | 1.823 | 0.3646
155.51 | 1.662 | 0.3324
150.65 | 1.533 | 0.3066
144.01 | 1.418 | 0.2836
137.15 | 1.258 | 0.2516
129.92 | 1.101 | 0.2202
124.76 | 0.948 | 0.1896
118.05 | 0.837 | 0.1674
112.19 | 0.696 | 0.1392
105.98 | 0.578 | 0.1156
100.86 | 0.467 | 0.0934
94.58469 | 0.373 | 0.0746
温度/K | 温差电偶/mV | 温度/K | 温差电偶/mV | 温度/K | 温差电偶/mV
285.7 | 4.233 | 213.36 | 3.342 | 150.65 | 1.533
280.1 | 5.428 | 209.01 | 3.213 | 144.01 | 1.418
276.7 | 5.246 | 203.52 | 3.094 | 137.15 | 1.258
276.12 | 5.203 | 199.14 | 2.661 | 129.92 | 1.101
268.01 | 4.861 | 194.21 | 2.563 | 124.76 | 0.948
254.42 | 4.43 | 187.37 | 2.37 | 118.05 | 0.837
241.82 | 3.947 | 181.18 | 2.175 | 112.19 | 0.696
229.46 | 3.84 | 173.88 | 2.006 | 105.98 | 0.578
223.53 | 3.664 | 167.01 | 1.823 | 100.86 | 0.467
218.51 | 3.506 | 155.51 | 1.662 | 94.58469 | 0.373
温度/K | 285.7 | 280.1 | 276.7 | 276.12 | 268.01 | 254.42 | 241.82 | 229.46 | 223.53 | 218.51
温差电偶/mV | 4.233 | 5.428 | 5.246 | 5.203 | 4.861 | 4.43 | 3.947 | 3.84 | 3.664 | 3.506
温度/K | 213.36 | 209.01 | 203.52 | 199.14 | 194.21 | 187.37 | 181.18 | 173.88 | 167.01 | 155.51
温差电偶/mV | 3.342 | 3.213 | 3.094 | 2.661 | 2.563 | 2.37 | 2.175 | 2.006 | 1.823 | 1.662
温度/K | 150.65 | 144.01 | 137.15 | 129.92 | 124.76 | 118.05 | 112.19 | 105.98 | 100.86 | 94.58469
温差电偶/mV | 1.533 | 1.418 | 1.258 | 1.101 | 0.948 | 0.837 | 0.696 | 0.578 | 0.467 | 0.373